## Sheet1
Actual test | Predicted test | Actual val | Predicted val
0.2104667 | 0.2092228 | 0.2274667 | 0.2265103
0.1914667 | 0.1970473 | 0.2166667 | 0.2111063
0.2239333 | 0.2225333 | 0.2036667 | 0.199668
0.284 | 0.2797238 | 0.2014 | 0.1986455
0.2157333 | 0.2153385 | 0.22 | 0.2189867
0.231 | 0.2297778 | 0.2045333 | 0.1997739
0.2706667 | 0.2697333 | 0.2794667 | 0.2797238
0.2408 | 0.2410286 | 0.2265333 | 0.2262222
0.2292 | 0.228019 | 0.2494 | 0.2502267
0.1995333 | 0.1982936 | 0.2142667 | 0.2133733
0.2788 | 0.2797238 | 0.2331333 | 0.2336333
0.2542 | 0.2545492 | 0.2552667 | 0.25385
0.2004 | 0.1982936 | 0.2382667 | 0.2369467
0.2512667 | 0.2521422 | 0.2634667 | 0.2634444
0.2310667 | 0.2313333 | 0.2503333 | 0.2517964
0.2759333 | 0.2751333 | 0.2526 | 0.2525733
0.2261333 | 0.2247083 | 0.2791333 | 0.2797238
0.2324667 | 0.2323897 | 0.2258 | 0.2240815
0.279 | 0.2797238 | 0.2182 | 0.2177619
0.03726667 | 0.2111063 | 0.2121333 | 0.2111063
0.1984667 | 0.1982936 | 0.1920667 | 0.1970473
0.2336 | 0.2358515 | 0.1960667 | 0.1970473
0.2831333 | 0.2797238 | 0.2008667 | 0.1983864
0.1939333 | 0.1970473 | 0.2648667 | 0.264814
0.2259333 | 0.2243222 | 0.2628667 | 0.2625037
0.2475333 | 0.2460361 | 0.2414 | 0.2394095
0.1988667 | 0.1982936 | 0.2264667 | 0.2255
0.2010667 | 0.1982936 | 0.2338667 | 0.2337778
0.2105333 | 0.2092471 | 0.2382 | 0.2378333
0.2057333 | 0.2108686 | 0.2374 | 0.2369467
0.1971333 | 0.1970473 | 0.2192 | 0.2184615
0.2302 | 0.2301111 | 0.2034 | 0.2108686
0.279 | 0.2797238 | 0.283 | 0.2797238
0.2414 | 0.2409333 | 0.2022 | 0.1984416
0.2626667 | 0.26345 | 0.2620667 | 0.2626638
0.2498667 | 0.2502267 | 0.2183333 | 0.2176148
0.2728667 | 0.2718333 | 0.2754 | 0.2753877
0.2318667 | 0.2324545 | 0.2562 | 0.2566222
0.2004 | 0.1982936 | 0.2610667 | 0.2626638
0.2497333 | 0.2507852 | 0.2086 | 0.2060791
0.2780667 | 0.2789083 | 0.192 | 0.1970473
0.2633333 | 0.2642556 | 0.23 | 0.2308222
0.2185333 | 0.2176273 | 0.2775333 | 0.2775944
0.2007333 | 0.1982936 | 0.2268 | 0.2259619
0.2376667 | 0.2377 | 0.2616667 | 0.2625333
0.2838 | 0.2797238 | 0.2340667 | 0.23385
0.1999333 | 0.1982936 | 0.2630667 | 0.2622667
0.23 | 0.2303758 | 0.2238 | 0.2223905
0.2781333 | 0.2770078 | 0.1983333 | 0.1985674
0.1991333 | 0.1982936 | 0.2746667 | 0.2753877
0.2134667 | 0.2122722 | 0.2150667 | 0.2111063
0.2037333 | 0.199668 | 0.2741333 | 0.2727625
0.2822667 | 0.2797238 | 0.2584667 | 0.2575667
0.2801333 | 0.2797238 | 0.2008 | 0.1982936
0.1923333 | 0.1970473 | 0.2378 | 0.2383778
0.2264 | 0.2244556 | 0.2167333 | 0.2162042
0.2495333 | 0.249303 | 0.2527333 | 0.2532444
0.2689333 | 0.2689156 | 0.2402 | 0.2403778
0.213 | 0.2116 | 0.1942 | 0.1970473
0.2025333 | 0.1986455 | 0.1997333 | 0.1982936
0.2706 | 0.2691048 | 0.2188667 | 0.21826
0.1994 | 0.1985675 | 0.2118667 | 0.211175
0.22 | 0.2186076 | 0.2627333 | 0.2634444
0.2372 | 0.2381179 | 0.2079333 | 0.2047768
0.2631333 | 0.2622556 | 0.2212667 | 0.2212424
0.1972667 | 0.1985674 | 0.2290667 | 0.2305556
0.2620667 | 0.2628706 | 0.1936667 | 0.1970473
0.247 | 0.2458351 | 0.2174 | 0.2170524
0.1970667 | 0.1970473 | 0.2504 | 0.2516333
0.2234 | 0.2222583 | 0.2504 | 0.2507875
0.2620667 | 0.2642185 | 0.2626667 | 0.2634444
0.2625333 | 0.2634303 | 0.2800667 | 0.2797238
0.2034667 | 0.1989681 | 0.2552 | 0.25572
0.2093333 | 0.2060855 | 0.1297333 | 0.2111063
0.2639333 | 0.264563 | 0.2146667 | 0.214219
0.1943333 | 0.1970473 | 0.2794667 | 0.2797238
0.2230667 | 0.2223905 | 0.2754667 | 0.2752667
0.2252667 | 0.223219 | 0.2268667 | 0.225237
0.2793333 | 0.2797238 | 0.2504 | 0.2520667
0.1944 | 0.1970473 | 0.2321333 | 0.231819
0.2201333 | 0.2198571 | 0.265 | 0.2666267
0.2799333 | 0.2797238 | 0.2303333 | 0.2309804
0.2791333 | 0.2797238 | 0.2225333 | 0.2220714
0.2618667 | 0.2625037 | 0.2401333 | 0.2403333
0.2360667 | 0.2366711 | 0.235 | 0.2363417
0.2404667 | 0.241437 | 0.2618667 | 0.2626638
0.1966 | 0.1970473 | 0.2478667 | 0.2469778
0.2414 | 0.2422381 | 0.2275333 | 0.2273128
0.1935333 | 0.1970473 | 0.2267333 | 0.2253804
0.2057333 | 0.2043885 | 0.2064667 | 0.2043885
0.2749333 | 0.2738417 | 0.2536667 | 0.2533937
0.2164 | 0.2157067 | 0.213 | 0.2122722