## B-83-4A-60N-137-140mm
TIME | FF
0.904 | 0.28
1.795 | 0.23
2.696 | 0.18
3.589 | 0.12
4.49 | 0.17
5.392 | 0.16
7.046 | 0.11
7.948 | 2.39
8.856 | 8.87
9.772 | 14.13
10.678 | 14.29
11.587 | 13.91
12.501 | 13.6
13.403 | 13.37
14.322 | 13.2
15.226 | 13.06
16.137 | 13
17.046 | 12.92
17.958 | 12.72
18.863 | 12.78
19.777 | 12.73
20.679 | 12.75
21.594 | 12.65
22.506 | 12.66
23.417 | 12.65
24.326 | 12.6
25.235 | 12.55
26.146 | 12.4
27.05 | 12.43
27.965 | 12.28
28.867 | 12.31
29.785 | 12.28
30.689 | 12.25
31.595 | 12.33
32.514 | 12.25
33.413 | 12.29
34.334 | 12.26
35.236 | 12.23
36.143 | 12.29
37.059 | 12.23
37.961 | 12.19
38.882 | 12.28
39.791 | 12.24
40.693 | 12.25
41.608 | 12.31
42.514 | 12.24
43.429 | 12.35
44.328 | 12.37
45.24 | 12.3
46.156 | 12.33
47.061 | 12.3
47.968 | 12.25
48.875 | 12.26
49.786 | 12.24
50.695 | 12.21
51.604 | 12.29
52.516 | 12.25
53.43 | 12.23
54.337 | 12.31
55.25 | 12.26
56.162 | 12.3
57.071 | 12.31
57.978 | 12.25
58.889 | 12.29
59.798 | 12.31
60.703 | 12.26
61.611 | 12.25
62.525 | 12.24
63.432 | 12.2
64.344 | 12.26
65.258 | 12.21
66.165 | 12.17
67.069 | 12.22
67.978 | 12.17
68.885 | 12.19
69.804 | 12.21
70.713 | 12.19
71.623 | 12.26
72.53 | 12.31
73.441 | 12.29
74.351 | 12.34
75.258 | 12.4
76.172 | 12.36
77.082 | 12.41
77.991 | 12.43
78.897 | 12.43
79.81 | 12.51
80.709 | 12.46
81.63 | 12.48
82.529 | 12.53
83.445 | 12.53
84.351 | 12.58
85.258 | 12.63
86.169 | 12.65
87.08 | 12.73
87.997 | 12.76
88.906 | 12.68
89.807 | 12.77
90.717 | 12.86
91.626 | 12.9
92.537 | 12.97
93.453 | 12.93
94.362 | 13
95.271 | 13.02
96.18 | 12.96
97.082 | 13
97.996 | 13.07
98.908 | 13.12
99.816 | 13.2
100.724 | 13.14
101.637 | 13.13
102.548 | 13.24
103.458 | 13.19
104.366 | 13.18
105.267 | 13.2
106.18 | 13.11
107.097 | 13.18
107.995 | 13.15
108.908 | 13.12
109.818 | 13.19
110.726 | 13.21
111.645 | 13.26
112.554 | 13.29
113.46 | 13.3
114.368 | 13.32
115.283 | 13.34
116.18 | 13.28
117.103 | 13.34
118.008 | 13.32
118.915 | 13.23
119.823 | 13.27
120.739 | 13.25
121.642 | 13.33
122.555 | 13.39
123.459 | 13.37
124.368 | 13.43
125.277 | 13.44
126.19 | 13.45
127.097 | 13.47
128.007 | 13.46
128.925 | 13.5
129.827 | 13.56
130.74 | 13.47
131.65 | 13.46
132.562 | 13.5
133.471 | 13.44
134.381 | 13.49
135.282 | 13.44
136.192 | 13.46
137.106 | 13.53
138.019 | 13.52
138.924 | 13.56
139.834 | 13.56
140.743 | 13.58
141.649 | 13.66
142.562 | 13.69
143.474 | 13.7
144.376 | 13.8
145.293 | 13.81
146.195 | 13.81
147.115 | 13.83
148.018 | 13.76
148.929 | 13.85
149.836 | 13.84
150.751 | 13.82
151.663 | 13.84
152.569 | 13.77
153.479 | 13.81
154.381 | 13.84
155.3 | 13.82
156.211 | 13.85
157.109 | 13.92
158.025 | 13.91
158.933 | 13.94
159.84 | 13.89
160.749 | 13.91
161.657 | 13.96
162.572 | 13.86
163.483 | 13.87
164.395 | 13.84
165.294 | 13.89
166.216 | 13.97
167.118 | 13.93
168.033 | 13.94
168.936 | 13.97
169.843 | 14
170.764 | 14.04
171.665 | 14.07
172.583 | 14.07
173.487 | 14.13
174.399 | 14.09
175.307 | 14.07
176.216 | 14.09
177.129 | 14.04
178.035 | 14.16
178.946 | 14.11
179.853 | 14.09
180.761 | 14.15
181.679 | 14.14
182.576 | 14.17
183.494 | 14.19
184.402 | 14.2
185.315 | 14.26
186.218 | 14.24
187.125 | 14.19
188.037 | 14.25
188.945 | 14.24
189.857 | 14.29
190.766 | 14.31
191.68 | 14.22
192.581 | 14.3
193.498 | 14.25
194.41 | 14.26
195.315 | 14.28
196.225 | 14.25
197.131 | 14.36
198.049 | 14.39
198.953 | 14.38
199.866 | 14.43
200.767 | 14.45
201.684 | 14.41
202.588 | 14.41
203.502 | 14.34
204.415 | 14.4
205.323 | 14.44
206.225 | 14.44
207.146 | 14.51
208.048 | 14.45
208.959 | 14.51
209.867 | 14.51
210.772 | 14.48
211.689 | 14.54
212.592 | 14.53
213.505 | 14.54
214.413 | 14.53
215.329 | 14.5
216.241 | 14.56
217.14 | 14.62
218.048 | 14.6
218.966 | 14.64
219.87 | 14.59
220.783 | 14.62
221.685 | 14.68
222.603 | 14.58
223.515 | 14.66
224.417 | 14.64
225.329 | 14.65
226.241 | 14.67
227.149 | 14.66
228.057 | 14.73
228.97 | 14.71
229.879 | 14.69
230.789 | 14.68
231.701 | 14.65
232.602 | 14.67
233.513 | 14.75
234.419 | 14.68
235.334 | 14.71
236.241 | 14.72
237.158 | 14.71
238.06 | 14.78
238.975 | 14.71
239.887 | 14.79
240.791 | 14.8
241.696 | 14.78
242.607 | 14.82
243.515 | 14.76
244.424 | 14.79
245.343 | 14.81
246.243 | 14.78
247.159 | 14.78
248.061 | 14.78
248.969 | 14.82
249.885 | 14.9
250.792 | 14.83
251.708 | 14.85
252.616 | 14.89
253.521 | 14.88
254.434 | 14.94
255.339 | 14.88
256.255 | 14.98
257.164 | 15.03
258.076 | 15.03
258.981 | 15.11
259.886 | 15.06
260.8 | 15.05
261.71 | 15.05
262.616 | 15.01
263.525 | 15.06
264.437 | 15.11
265.348 | 15.11
266.259 | 15.15
267.167 | 15.07
268.075 | 15.13
268.986 | 15.11
269.898 | 15.01
270.805 | 15.04
271.714 | 14.95
272.62 | 15
273.528 | 15.05
274.441 | 15.05
275.347 | 15.11
276.258 | 15.1
277.166 | 15.13
278.074 | 15.12
278.989 | 15.1
279.896 | 15.16
280.81 | 15.17
281.72 | 15.16
282.622 | 15.21
283.532 | 15.14
284.443 | 15.16
285.353 | 15.15
286.264 | 15.09
287.177 | 15.13
288.085 | 15.09
288.99 | 15.22
289.905 | 15.19
290.817 | 15.09
291.722 | 15.12
292.635 | 15.11
293.541 | 15.14
294.456 | 15.07
295.356 | 15.02
296.274 | 15.14
297.176 | 15.21
298.094 | 15.22
299.002 | 15.23
299.912 | 15.18
300.82 | 15.28
301.73 | 15.26
302.634 | 15.2
303.544 | 15.26
304.46 | 15.23
305.364 | 15.31
306.275 | 15.24
307.183 | 15.28
308.09 | 15.36
309.002 | 15.29
309.908 | 15.32
310.818 | 15.34
311.734 | 15.39
312.64 | 15.47
313.546 | 15.48
314.464 | 15.57
315.366 | 15.71
316.275 | 15.76
317.189 | 15.83
318.099 | 15.68
319.006 | 15.64
319.913 | 15.65
320.832 | 15.6
321.735 | 15.68
322.641 | 15.59
323.55 | 15.57
324.467 | 15.49
325.374 | 15.44
326.282 | 15.47
327.194 | 15.45
328.101 | 15.56
329.01 | 15.61
329.921 | 15.59
330.833 | 15.62
331.738 | 15.63
332.648 | 15.69
333.555 | 15.78
334.471 | 15.76
335.381 | 15.85
336.289 | 15.83
337.203 | 15.81
338.112 | 15.81
339.018 | 15.7
339.928 | 15.82
340.842 | 15.81
341.748 | 15.83
342.656 | 15.77
343.562 | 15.66
344.47 | 15.74
345.383 | 15.67
346.292 | 15.64
347.2 | 15.63
348.113 | 15.65
349.025 | 15.81
349.935 | 15.91
350.837 | 16.01
351.754 | 16.16
352.658 | 16.17
353.568 | 16.18
354.478 | 16.02
355.388 | 15.98
356.295 | 16.08
357.205 | 16.02
358.119 | 16.02
359.025 | 15.93
359.938 | 16
360.845 | 16.03
361.752 | 15.99
362.66 | 16.11
363.576 | 16.06
364.482 | 16.07
365.392 | 16.13
366.303 | 16.16
367.208 | 16.19
368.12 | 16.2
369.037 | 16.22
369.945 | 16.21
370.854 | 16.13
371.762 | 16.27
372.671 | 16.38
373.581 | 16.49
374.491 | 16.48
375.4 | 16.39
376.311 | 16.42
377.217 | 16.31
378.124 | 16.29
379.036 | 16.23
379.952 | 16.26
380.853 | 16.33
381.769 | 16.29
382.678 | 16.33
383.582 | 16.36
384.498 | 16.37
385.4 | 16.25
386.313 | 16.15
387.218 | 16.3
388.131 | 16.37
389.044 | 16.25
389.949 | 16.14
390.857 | 16.05
391.775 | 16.12
392.68 | 16.15
393.588 | 16.16
394.495 | 16.18
395.408 | 16.13
396.315 | 16.23
397.23 | 16.22
398.137 | 16.38
399.044 | 16.56
399.959 | 16.67
400.866 | 16.73
401.775 | 16.6
402.682 | 16.65
403.593 | 16.75
404.498 | 16.85
405.416 | 16.89
406.32 | 16.85
407.234 | 16.89
408.143 | 16.94
409.053 | 16.89
409.956 | 16.87
410.874 | 16.75
411.785 | 16.78
412.685 | 16.75
413.596 | 16.71
414.503 | 16.77
415.422 | 16.76
416.333 | 16.95
417.238 | 16.91
418.144 | 16.93
419.056 | 16.91