## B-83-4-B-60N-137-140mm
TIME | FF
0.913 | 2.32
1.828 | 8.32
2.731 | 13.52
3.642 | 14.09
4.56 | 13.9
5.465 | 13.89
6.373 | 13.81
7.277 | 13.75
8.192 | 13.65
9.098 | 13.66
10.012 | 13.62
10.923 | 13.5
11.833 | 13.37
12.742 | 13.17
13.654 | 13.06
14.559 | 12.94
15.464 | 12.76
16.378 | 12.61
17.285 | 12.5
18.196 | 12.41
19.106 | 12.37
20.019 | 12.26
20.93 | 12.09
21.83 | 12.05
22.744 | 12
23.655 | 11.96
24.563 | 11.93
25.479 | 11.86
26.384 | 11.88
27.292 | 11.91
28.2 | 11.88
29.116 | 11.86
30.021 | 11.88
30.928 | 11.87
31.84 | 11.86
32.753 | 11.84
33.657 | 11.78
34.567 | 11.83
35.484 | 11.83
36.389 | 11.81
37.294 | 11.84
38.212 | 11.8
39.114 | 11.8
40.024 | 11.8
40.936 | 11.77
41.844 | 11.77
42.762 | 11.8
43.664 | 11.79
44.574 | 11.79
45.485 | 11.82
46.393 | 11.8
47.309 | 11.84
48.219 | 11.83
49.127 | 11.8
50.038 | 11.86
50.942 | 11.85
51.858 | 11.82
52.758 | 11.83
53.669 | 11.83
54.582 | 11.82
55.486 | 11.83
56.403 | 11.81
57.311 | 11.8
58.225 | 11.84
59.132 | 11.81
60.036 | 11.8
60.944 | 11.81
61.855 | 11.81
62.773 | 11.87
63.682 | 11.88
64.588 | 11.88
65.495 | 11.92
66.402 | 11.94
67.311 | 11.94
68.23 | 11.97
69.135 | 11.98
70.045 | 11.99
70.956 | 12.05
71.866 | 12.03
72.776 | 12.07
73.682 | 12.11
74.594 | 12.08
75.507 | 12.1
76.415 | 12.09
77.317 | 12.08
78.227 | 12.15
79.143 | 12.18
80.048 | 12.2
80.962 | 12.28
81.874 | 12.34
82.782 | 12.37
83.682 | 12.45
84.601 | 12.45
85.502 | 12.51
86.413 | 12.55
87.321 | 12.53
88.239 | 12.6
89.139 | 12.59
90.055 | 12.58
90.968 | 12.58
91.878 | 12.58
92.788 | 12.62
93.688 | 12.69
94.601 | 12.71
95.515 | 12.73
96.421 | 12.78
97.324 | 12.76
98.233 | 12.85
99.149 | 12.89
100.055 | 12.87
100.971 | 12.91
101.877 | 12.88
102.787 | 12.91
103.694 | 12.95
104.61 | 12.95
105.521 | 12.98
106.43 | 13.01
107.337 | 13
108.252 | 13.04
109.152 | 13.04
110.058 | 12.99
110.97 | 13.04
111.884 | 13.01
112.798 | 13.01
113.698 | 13.04
114.617 | 13.01
115.525 | 13.09
116.431 | 13.11
117.335 | 13.14
118.253 | 13.21
119.163 | 13.2
120.064 | 13.19
120.981 | 13.26
121.888 | 13.27
122.795 | 13.27
123.702 | 13.31
124.615 | 13.28
125.528 | 13.34
126.438 | 13.33
127.351 | 13.29
128.255 | 13.34
129.169 | 13.34
130.07 | 13.43
130.977 | 13.46
131.893 | 13.43
132.799 | 13.49
133.707 | 13.52
134.627 | 13.52
135.531 | 13.56
136.439 | 13.55
137.347 | 13.56
138.259 | 13.59
139.172 | 13.51
140.084 | 13.58
140.983 | 13.6
141.903 | 13.59
142.806 | 13.63
143.718 | 13.57
144.624 | 13.62
145.537 | 13.66
146.44 | 13.67
147.358 | 13.74
148.262 | 13.77
149.169 | 13.79
150.079 | 13.86
150.994 | 13.83
151.899 | 13.83
152.81 | 13.88
153.725 | 13.82
154.634 | 13.9
155.546 | 13.89
156.45 | 13.9
157.358 | 13.95
158.267 | 13.88
159.174 | 13.93
160.093 | 13.93
160.999 | 13.89
161.902 | 13.93
162.813 | 13.91
163.724 | 13.91
164.642 | 13.98
165.549 | 13.96
166.457 | 14
167.364 | 14.05
168.27 | 14.03
169.178 | 14.14
170.088 | 14.08
171.003 | 14.07
171.908 | 14.11
172.824 | 14.06
173.725 | 14.15
174.636 | 14.15
175.549 | 14.17
176.454 | 14.22
177.365 | 14.18
178.275 | 14.18
179.185 | 14.18
180.09 | 14.15
181.008 | 14.23
181.915 | 14.24
182.821 | 14.22
183.73 | 14.29
184.645 | 14.27
185.55 | 14.38
186.46 | 14.42
187.374 | 14.41
188.279 | 14.5
189.188 | 14.45
190.096 | 14.48
191.011 | 14.49
191.915 | 14.5
192.832 | 14.58
193.735 | 14.56
194.647 | 14.51
195.558 | 14.51
196.466 | 14.47
197.372 | 14.52
198.282 | 14.56
199.199 | 14.51
200.109 | 14.57
201.014 | 14.5
201.924 | 14.58
202.829 | 14.64
203.742 | 14.59
204.648 | 14.7
205.566 | 14.66
206.475 | 14.66
207.38 | 14.66
208.295 | 14.65
209.201 | 14.74
210.107 | 14.71
211.018 | 14.66
211.928 | 14.67
212.835 | 14.61
213.745 | 14.65
214.655 | 14.7
215.568 | 14.65
216.477 | 14.73
217.382 | 14.67
218.292 | 14.68
219.202 | 14.73
220.114 | 14.73
221.023 | 14.86
221.933 | 14.85
222.844 | 14.88
223.755 | 14.89
224.665 | 14.85
225.571 | 14.92
226.484 | 14.91
227.395 | 14.89
228.305 | 14.95
229.208 | 14.94
230.119 | 14.97
231.026 | 14.98
231.934 | 14.93
232.851 | 14.98
233.755 | 14.9
234.663 | 14.93
235.574 | 14.96
236.484 | 14.96
237.393 | 15.08
238.302 | 15.05
239.216 | 15.11
240.128 | 15.15
241.034 | 15.17
241.94 | 15.23
242.85 | 15.21
243.765 | 15.26
244.668 | 15.34
245.581 | 15.32
246.494 | 15.36
247.397 | 15.35
248.312 | 15.34
249.224 | 15.43
250.135 | 15.37
251.039 | 15.47
251.947 | 15.47
252.857 | 15.48
253.767 | 15.49
254.677 | 15.36
255.585 | 15.41
256.497 | 15.41
257.41 | 15.44
258.315 | 15.45
259.226 | 15.41
260.132 | 15.46
261.044 | 15.47
261.956 | 15.47
262.865 | 15.5
263.769 | 15.44
264.679 | 15.46
265.591 | 15.48
266.502 | 15.49
267.407 | 15.61
268.322 | 15.56
269.228 | 15.61
270.139 | 15.61
271.051 | 15.61
271.954 | 15.66
272.864 | 15.57
273.775 | 15.63
274.691 | 15.6
275.592 | 15.62
276.505 | 15.7
277.412 | 15.66
278.323 | 15.67
279.233 | 15.61
280.145 | 15.55
281.058 | 15.58
281.966 | 15.54
282.875 | 15.53
283.787 | 15.51
284.689 | 15.48
285.597 | 15.58
286.514 | 15.51
287.419 | 15.56
288.328 | 15.52
289.236 | 15.39
290.151 | 15.35
291.062 | 15.28
291.971 | 15.36
292.875 | 15.42
293.79 | 15.45
294.699 | 15.55
295.609 | 15.56
296.52 | 15.63
297.422 | 15.72
298.334 | 15.74
299.246 | 15.84
300.151 | 15.88
301.065 | 15.98
301.976 | 16.1
302.881 | 16.1
303.795 | 16.25
304.703 | 16.29
305.614 | 16.41
306.525 | 16.47
307.436 | 16.4
308.341 | 16.48
309.246 | 16.41
310.159 | 16.46
311.066 | 16.41
311.984 | 16.41
312.887 | 16.46
313.802 | 16.4
314.705 | 16.44
315.612 | 16.43
316.531 | 16.44
317.437 | 16.48
318.347 | 16.42
319.251 | 16.46
320.163 | 16.49
321.069 | 16.49
321.985 | 16.57
322.895 | 16.52
323.803 | 16.63
324.71 | 16.58
325.617 | 16.59
326.532 | 16.53
327.437 | 16.42
328.355 | 16.51
329.255 | 16.47
330.165 | 16.51
331.084 | 16.53
331.992 | 16.49
332.898 | 16.55
333.807 | 16.54
334.716 | 16.51
335.626 | 16.5
336.532 | 16.44
337.445 | 16.46
338.359 | 16.47
339.264 | 16.38
340.178 | 16.48
341.085 | 16.48
341.994 | 16.51
342.905 | 16.54
343.812 | 16.45
344.724 | 16.51
345.627 | 16.48
346.538 | 16.46
347.449 | 16.48
348.362 | 16.43
349.267 | 16.5
350.185 | 16.52
351.088 | 16.47
352.002 | 16.55
352.902 | 16.6
353.815 | 16.6
354.727 | 16.7
355.636 | 16.69
356.541 | 16.8
357.459 | 16.78
358.365 | 16.79
359.275 | 16.94
360.185 | 16.9
361.091 | 16.97
362.007 | 16.94
362.914 | 16.84
363.819 | 16.8
364.735 | 16.72
365.636 | 16.69
366.549 | 16.64
367.455 | 16.57
368.372 | 16.63
369.275 | 16.59
370.185 | 16.5
371.1 | 16.53
372.012 | 16.48
372.912 | 16.51
373.826 | 16.46
374.732 | 16.39
375.647 | 16.49
376.556 | 16.48
377.469 | 16.5
378.38 | 16.39
379.283 | 16.29
380.198 | 16.31
381.104 | 16.28
382.013 | 16.29
382.917 | 16.33
383.828 | 16.33
384.745 | 16.38
385.654 | 16.39
386.563 | 16.2
387.468 | 16.15
388.377 | 16.13
389.29 | 16.17
390.199 | 16.1
391.107 | 15.96
392.015 | 16.13
392.923 | 16.14
393.834 | 16.02
394.742 | 16.02
395.657 | 16.15
396.561 | 16.34
397.474 | 16.36
398.386 | 16.34
399.289 | 16.38
400.207 | 16.4
401.11 | 16.4
402.017 | 16.38
402.929 | 16.27
403.838 | 16.35
404.749 | 16.42
405.665 | 16.45
406.567 | 16.59
407.479 | 16.61
408.391 | 16.77
409.294 | 16.89
410.207 | 16.95
411.12 | 17.06
412.03 | 17.04
412.939 | 16.94
413.842 | 16.78
414.752 | 16.67
415.666 | 16.73
416.57 | 16.75
417.481 | 16.7
418.391 | 16.73